## Nylon6_61_16_01_21_19_20.csv
Date: | 2016-01-21
Time: | 19:57
Spec ID#: | 1
Direction: | TENSION
(Time) | (Load) | (Position)
sec | N | mm
0 | 2 | 0.203
0.008 | 2.05 | 0.206
0.016 | 2.09 | 0.211
0.023 | 2.17 | 0.216
0.031 | 2.32 | 0.221
0.039 | 2.53 | 0.225
0.047 | 2.78 | 0.229
0.055 | 3.03 | 0.232
0.063 | 3.26 | 0.235
0.07 | 3.47 | 0.238
0.078 | 3.68 | 0.243
0.086 | 3.91 | 0.248
0.094 | 4.17 | 0.252
0.102 | 4.43 | 0.256
0.109 | 4.69 | 0.26
0.117 | 4.93 | 0.265
0.125 | 5.16 | 0.269
0.133 | 5.37 | 0.273
0.141 | 5.57 | 0.276
0.149 | 5.79 | 0.281
0.156 | 6.02 | 0.285
0.164 | 6.26 | 0.288
0.172 | 6.51 | 0.292
0.18 | 6.77 | 0.296
0.188 | 7.04 | 0.3
0.195 | 7.33 | 0.304
0.203 | 7.65 | 0.309
0.211 | 7.99 | 0.313
0.219 | 8.34 | 0.316
0.227 | 8.67 | 0.319
0.234 | 8.97 | 0.322
0.242 | 9.28 | 0.327
0.25 | 9.63 | 0.331
0.258 | 10.03 | 0.335
0.266 | 10.48 | 0.34
0.274 | 10.95 | 0.343
0.281 | 11.4 | 0.347
0.289 | 11.86 | 0.351
0.297 | 12.32 | 0.355
0.305 | 12.79 | 0.359
0.313 | 13.27 | 0.363
0.32 | 13.76 | 0.367
0.328 | 14.25 | 0.37
0.336 | 14.75 | 0.374
0.344 | 15.26 | 0.379
0.352 | 15.79 | 0.383
0.36 | 16.34 | 0.387
0.367 | 16.87 | 0.391
0.375 | 17.38 | 0.394
0.383 | 17.88 | 0.398
0.391 | 18.35 | 0.402
0.399 | 18.83 | 0.406
0.406 | 19.32 | 0.41
0.414 | 19.85 | 0.414
0.422 | 20.41 | 0.418
0.43 | 20.98 | 0.422
0.438 | 21.54 | 0.426
0.446 | 22.1 | 0.43
0.453 | 22.68 | 0.434
0.461 | 23.25 | 0.438
0.469 | 23.8 | 0.442
0.477 | 24.35 | 0.445
0.485 | 24.89 | 0.45
0.492 | 25.44 | 0.454
0.5 | 26.01 | 0.458
0.508 | 26.58 | 0.462
0.516 | 27.12 | 0.465
0.524 | 27.64 | 0.469
0.531 | 28.15 | 0.473
0.539 | 28.66 | 0.476
0.547 | 29.17 | 0.48
0.555 | 29.7 | 0.484
0.563 | 30.24 | 0.488
0.571 | 30.81 | 0.492
0.578 | 31.41 | 0.496
0.586 | 32 | 0.5
0.594 | 32.6 | 0.504
0.602 | 33.17 | 0.508
0.61 | 33.74 | 0.512
0.617 | 34.32 | 0.515
0.625 | 34.89 | 0.519
0.633 | 35.46 | 0.523
0.641 | 36.03 | 0.527
0.649 | 36.61 | 0.532
0.657 | 37.18 | 0.536
0.664 | 37.75 | 0.538
0.672 | 38.23 | 0.541
0.68 | 38.63 | 0.544
0.688 | 39.01 | 0.549
0.696 | 39.44 | 0.553
0.703 | 39.98 | 0.558
0.711 | 40.62 | 0.562
0.719 | 41.29 | 0.566
0.727 | 41.91 | 0.569
0.735 | 42.45 | 0.572
0.743 | 42.92 | 0.576
0.75 | 43.4 | 0.581
0.758 | 43.95 | 0.585
0.766 | 44.59 | 0.59
0.774 | 45.25 | 0.594
0.782 | 45.88 | 0.598
0.789 | 46.49 | 0.602
0.797 | 47.05 | 0.606
0.805 | 47.6 | 0.609
0.813 | 48.13 | 0.613
0.821 | 48.63 | 0.617
0.828 | 49.16 | 0.621
0.836 | 49.69 | 0.625
0.844 | 50.24 | 0.629
0.852 | 50.78 | 0.633
0.86 | 51.33 | 0.637
0.868 | 51.88 | 0.64
0.875 | 52.42 | 0.644
0.883 | 52.96 | 0.648
0.891 | 53.5 | 0.652
0.899 | 54.05 | 0.656
0.907 | 54.59 | 0.66
0.914 | 55.13 | 0.664
0.922 | 55.66 | 0.668
0.93 | 56.19 | 0.671
0.938 | 56.71 | 0.675
0.946 | 57.25 | 0.679
0.954 | 57.78 | 0.684
0.961 | 58.32 | 0.688
0.969 | 58.87 | 0.691
0.977 | 59.4 | 0.695
0.985 | 59.91 | 0.699
0.993 | 60.42 | 0.703
1 | 60.93 | 0.706
1.008 | 61.44 | 0.71
1.016 | 61.97 | 0.714
1.024 | 62.52 | 0.718
1.032 | 63.06 | 0.722
1.04 | 63.61 | 0.726
1.047 | 64.15 | 0.73
1.055 | 64.68 | 0.734
1.063 | 65.2 | 0.738
1.071 | 65.69 | 0.741
1.079 | 66.18 | 0.745
1.086 | 66.67 | 0.749
1.094 | 67.18 | 0.754
1.102 | 67.7 | 0.757
1.11 | 68.23 | 0.761
1.118 | 68.74 | 0.765
1.126 | 69.24 | 0.769
1.133 | 69.73 | 0.773
1.141 | 70.23 | 0.777
1.149 | 70.7 | 0.781
1.157 | 71.18 | 0.784
1.165 | 71.66 | 0.788
1.172 | 72.15 | 0.792
1.18 | 72.67 | 0.796
1.188 | 73.18 | 0.8
1.196 | 73.69 | 0.804
1.204 | 74.2 | 0.808
1.211 | 74.69 | 0.812
1.219 | 75.18 | 0.815
1.227 | 75.65 | 0.819
1.235 | 76.13 | 0.823
1.243 | 76.62 | 0.828
1.251 | 77.14 | 0.832
1.258 | 77.68 | 0.835
1.266 | 78.19 | 0.839
1.274 | 78.68 | 0.843
1.282 | 79.15 | 0.846
1.29 | 79.6 | 0.85
1.297 | 80.08 | 0.855
1.305 | 80.56 | 0.859
1.313 | 81.06 | 0.863
1.321 | 81.56 | 0.866
1.329 | 82.05 | 0.87
1.337 | 82.53 | 0.874
1.344 | 82.98 | 0.878
1.352 | 83.45 | 0.882
1.36 | 83.91 | 0.886
1.368 | 84.37 | 0.89
1.376 | 84.82 | 0.894
1.383 | 85.25 | 0.898
1.391 | 85.7 | 0.902
1.399 | 86.16 | 0.905
1.407 | 86.61 | 0.909
1.415 | 87.05 | 0.913
1.423 | 87.48 | 0.917
1.43 | 87.92 | 0.921
1.438 | 88.35 | 0.925
1.446 | 88.79 | 0.928
1.454 | 89.22 | 0.932
1.462 | 89.64 | 0.936
1.469 | 90.09 | 0.941
1.477 | 90.55 | 0.945
1.485 | 91.01 | 0.948
1.493 | 91.46 | 0.952
1.501 | 91.88 | 0.956
1.508 | 92.31 | 0.96
1.516 | 92.74 | 0.964
1.524 | 93.17 | 0.968
1.532 | 93.61 | 0.972
1.54 | 94.05 | 0.975
1.548 | 94.48 | 0.979
1.555 | 94.91 | 0.983
1.563 | 95.35 | 0.987
1.571 | 95.77 | 0.991
1.579 | 96.17 | 0.994
1.587 | 96.55 | 0.998
1.594 | 96.94 | 1.002
1.602 | 97.36 | 1.006
1.61 | 97.81 | 1.011
1.618 | 98.25 | 1.014
1.626 | 98.68 | 1.018
1.634 | 99.11 | 1.022
1.641 | 99.53 | 1.026
1.649 | 99.94 | 1.03
1.657 | 100.34 | 1.034
1.665 | 100.74 | 1.038
1.673 | 101.14 | 1.042
1.68 | 101.57 | 1.046
1.688 | 101.99 | 1.05
1.696 | 102.41 | 1.054
1.704 | 102.81 | 1.057
1.712 | 103.18 | 1.061
1.72 | 103.55 | 1.065
1.727 | 103.89 | 1.068
1.735 | 104.24 | 1.072
1.743 | 104.6 | 1.076
1.751 | 104.99 | 1.08
1.759 | 105.39 | 1.084
1.766 | 105.79 | 1.089
1.774 | 106.18 | 1.092
1.782 | 106.58 | 1.096
1.79 | 106.96 | 1.1
1.798 | 107.35 | 1.104
1.805 | 107.72 | 1.108
1.813 | 108.1 | 1.112
1.821 | 108.48 | 1.116
1.829 | 108.84 | 1.12
1.837 | 109.21 | 1.123
1.845 | 109.57 | 1.127
1.852 | 109.92 | 1.131
1.86 | 110.27 | 1.135
1.868 | 110.61 | 1.138
1.876 | 110.93 | 1.142
1.884 | 111.26 | 1.146
1.891 | 111.59 | 1.15
1.899 | 111.93 | 1.154
1.907 | 112.3 | 1.158
1.915 | 112.66 | 1.162
1.923 | 113.02 | 1.166
1.931 | 113.39 | 1.17
1.938 | 113.77 | 1.174
1.946 | 114.15 | 1.178
1.954 | 114.5 | 1.182
1.962 | 114.84 | 1.185
1.97 | 115.16 | 1.19
1.977 | 115.51 | 1.194
1.985 | 115.88 | 1.198
1.993 | 116.24 | 1.202
2.001 | 116.6 | 1.205
2.009 | 116.9 | 1.209
2.017 | 117.17 | 1.212
2.024 | 117.43 | 1.216
2.032 | 117.7 | 1.22
2.04 | 117.97 | 1.224
2.048 | 118.26 | 1.227
2.056 | 118.57 | 1.232
2.063 | 118.89 | 1.236
2.071 | 119.23 | 1.24
2.079 | 119.56 | 1.243
2.087 | 119.88 | 1.247
2.095 | 120.2 | 1.251
2.103 | 120.52 | 1.255
2.11 | 120.82 | 1.259
2.118 | 121.14 | 1.263
2.126 | 121.44 | 1.267
2.134 | 121.76 | 1.271
2.142 | 122.08 | 1.275
2.149 | 122.4 | 1.279
2.157 | 122.7 | 1.282
2.165 | 122.97 | 1.286
2.173 | 123.23 | 1.29
2.181 | 123.48 | 1.294
2.188 | 123.74 | 1.298
2.196 | 124.02 | 1.301
2.204 | 124.32 | 1.306
2.212 | 124.63 | 1.31
2.22 | 124.94 | 1.314
2.228 | 125.27 | 1.318
2.235 | 125.59 | 1.322
2.243 | 125.88 | 1.326
2.251 | 126.15 | 1.33
2.259 | 126.4 | 1.333
2.267 | 126.66 | 1.337
2.274 | 126.93 | 1.342
2.282 | 127.21 | 1.345
2.29 | 127.48 | 1.349
2.298 | 127.72 | 1.353
2.306 | 127.93 | 1.356
2.314 | 128.14 | 1.36
2.321 | 128.34 | 1.364
2.329 | 128.56 | 1.368
2.337 | 128.79 | 1.372
2.345 | 129.03 | 1.376
2.353 | 129.27 | 1.38
2.36 | 129.52 | 1.384
2.368 | 129.77 | 1.388
2.376 | 130.01 | 1.392
2.384 | 130.25 | 1.396
2.392 | 130.47 | 1.4
2.4 | 130.71 | 1.404
2.407 | 130.96 | 1.408
2.415 | 131.2 | 1.412
2.423 | 131.46 | 1.416
2.431 | 131.69 | 1.42
2.439 | 131.94 | 1.424
2.446 | 132.18 | 1.427
2.454 | 132.4 | 1.431
2.462 | 132.6 | 1.435
2.47 | 132.78 | 1.438
2.478 | 132.96 | 1.442
2.485 | 133.15 | 1.446
2.493 | 133.37 | 1.45
2.501 | 133.6 | 1.454
2.509 | 133.83 | 1.458
2.517 | 134.04 | 1.462
2.525 | 134.24 | 1.466
2.532 | 134.45 | 1.47
2.54 | 134.67 | 1.474
2.548 | 134.89 | 1.478
2.556 | 135.08 | 1.482
2.564 | 135.27 | 1.486
2.571 | 135.44 | 1.49
2.579 | 135.63 | 1.494
2.587 | 135.82 | 1.498
2.595 | 136.01 | 1.501
2.603 | 136.18 | 1.505
2.611 | 136.34 | 1.509
2.618 | 136.51 | 1.513
2.626 | 136.69 | 1.517
2.634 | 136.87 | 1.52
2.642 | 137.04 | 1.524
2.65 | 137.22 | 1.529
2.657 | 137.41 | 1.532
2.665 | 137.6 | 1.536
2.673 | 137.77 | 1.54
2.681 | 137.93 | 1.544
2.689 | 138.09 | 1.548
2.697 | 138.25 | 1.552
2.704 | 138.42 | 1.556
2.712 | 138.58 | 1.56
2.72 | 138.74 | 1.564
2.728 | 138.9 | 1.568
2.736 | 139.05 | 1.572
2.743 | 139.21 | 1.576
2.751 | 139.38 | 1.58
2.759 | 139.53 | 1.583
2.767 | 139.66 | 1.587
2.775 | 139.78 | 1.591
2.782 | 139.9 | 1.595
2.79 | 140.04 | 1.598
2.798 | 140.2 | 1.602
2.806 | 140.36 | 1.606
2.814 | 140.5 | 1.61
2.822 | 140.66 | 1.614
2.829 | 140.81 | 1.618
2.837 | 140.97 | 1.622
2.845 | 141.11 | 1.626
2.853 | 141.25 | 1.63
2.861 | 141.38 | 1.634
2.868 | 141.52 | 1.638
2.876 | 141.67 | 1.642
2.884 | 141.82 | 1.646
2.892 | 141.96 | 1.65
2.9 | 142.06 | 1.654
2.908 | 142.15 | 1.657
2.915 | 142.24 | 1.661
2.923 | 142.33 | 1.665
2.931 | 142.44 | 1.669
2.939 | 142.56 | 1.673
2.947 | 142.68 | 1.677
2.954 | 142.8 | 1.681
2.962 | 142.92 | 1.684
2.97 | 143.03 | 1.688
2.978 | 143.14 | 1.692
2.986 | 143.24 | 1.696
2.994 | 143.34 | 1.7
3.001 | 143.46 | 1.704
3.009 | 143.57 | 1.708
3.017 | 143.67 | 1.712
3.025 | 143.79 | 1.716
3.033 | 143.91 | 1.72
3.04 | 144.04 | 1.724
3.048 | 144.16 | 1.728
3.056 | 144.27 | 1.731
3.064 | 144.37 | 1.735
3.072 | 144.45 | 1.739
3.08 | 144.55 | 1.743
3.087 | 144.66 | 1.747
3.095 | 144.76 | 1.751
3.103 | 144.85 | 1.755
3.111 | 144.95 | 1.759
3.119 | 145.04 | 1.763
3.126 | 145.15 | 1.766
3.134 | 145.24 | 1.77
3.142 | 145.31 | 1.774
3.15 | 145.38 | 1.778
3.158 | 145.44 | 1.782
3.165 | 145.53 | 1.786
3.173 | 145.63 | 1.79
3.181 | 145.74 | 1.794
3.189 | 145.84 | 1.797
3.197 | 145.91 | 1.801
3.205 | 145.98 | 1.805
3.212 | 146.07 | 1.809
3.22 | 146.15 | 1.813
3.228 | 146.23 | 1.817
3.236 | 146.31 | 1.821
3.244 | 146.39 | 1.824
3.251 | 146.46 | 1.828
3.259 | 146.53 | 1.832
3.267 | 146.61 | 1.836
3.275 | 146.69 | 1.84
3.283 | 146.77 | 1.844
3.291 | 146.85 | 1.848
3.298 | 146.93 | 1.852
3.306 | 146.99 | 1.855
3.314 | 147.07 | 1.86
3.322 | 147.16 | 1.864
3.33 | 147.28 | 1.868
3.337 | 147.39 | 1.871
3.345 | 147.48 | 1.875
3.353 | 147.56 | 1.879
3.361 | 147.62 | 1.883
3.369 | 147.67 | 1.887
3.377 | 147.74 | 1.891
3.384 | 147.82 | 1.895
3.392 | 147.92 | 1.899
3.4 | 148 | 1.902
3.408 | 148.06 | 1.906
3.416 | 148.12 | 1.91
3.423 | 148.17 | 1.914
3.431 | 148.23 | 1.918
3.439 | 148.27 | 1.922
3.447 | 148.32 | 1.926
3.455 | 148.39 | 1.93
3.462 | 148.48 | 1.934
3.47 | 148.57 | 1.938
3.478 | 148.66 | 1.941
3.486 | 148.71 | 1.945
3.494 | 148.75 | 1.949
3.502 | 148.78 | 1.953
3.509 | 148.83 | 1.957
3.517 | 148.89 | 1.961
3.525 | 148.96 | 1.965
3.533 | 149.01 | 1.969
3.541 | 149.06 | 1.972
3.548 | 149.1 | 1.976
3.556 | 149.14 | 1.98
3.564 | 149.18 | 1.984
3.572 | 149.22 | 1.987
3.58 | 149.27 | 1.991
3.588 | 149.33 | 1.995
3.595 | 149.39 | 1.999
3.603 | 149.45 | 2.003
3.611 | 149.52 | 2.007
3.619 | 149.59 | 2.011
3.627 | 149.65 | 2.015
3.634 | 149.7 | 2.019
3.642 | 149.73 | 2.022
3.65 | 149.76 | 2.026
3.658 | 149.79 | 2.03
3.666 | 149.83 | 2.034
3.674 | 149.88 | 2.039
3.681 | 149.95 | 2.043
3.689 | 150.03 | 2.046
3.697 | 150.1 | 2.05
3.705 | 150.14 | 2.054
3.713 | 150.19 | 2.058
3.72 | 150.26 | 2.062
3.728 | 150.33 | 2.066
3.736 | 150.4 | 2.07
3.744 | 150.45 | 2.073
3.752 | 150.48 | 2.077
3.76 | 150.52 | 2.082
3.767 | 150.57 | 2.086
3.775 | 150.63 | 2.089
3.783 | 150.68 | 2.093
3.791 | 150.7 | 2.097
3.799 | 150.71 | 2.1
3.806 | 150.72 | 2.104
3.814 | 150.74 | 2.108
3.822 | 150.77 | 2.112
3.83 | 150.81 | 2.116
3.838 | 150.84 | 2.12
3.845 | 150.89 | 2.124
3.853 | 150.95 | 2.128
3.861 | 151.01 | 2.132
3.869 | 151.06 | 2.136
3.877 | 151.11 | 2.14
3.885 | 151.15 | 2.144
3.892 | 151.18 | 2.148
3.9 | 151.21 | 2.152
3.908 | 151.24 | 2.156
3.916 | 151.28 | 2.16
3.924 | 151.33 | 2.164
3.931 | 151.38 | 2.167
3.939 | 151.42 | 2.171
3.947 | 151.45 | 2.175
3.955 | 151.47 | 2.179
3.963 | 151.51 | 2.183
3.971 | 151.55 | 2.187
3.978 | 151.62 | 2.191
3.986 | 151.68 | 2.195
3.994 | 151.74 | 2.199
4.002 | 151.78 | 2.203
4.01 | 151.83 | 2.207
4.017 | 151.88 | 2.211
4.025 | 151.93 | 2.215
4.033 | 151.97 | 2.219
4.041 | 151.98 | 2.223
4.049 | 151.99 | 2.227
4.057 | 152.01 | 2.231
4.064 | 152.05 | 2.235
4.072 | 152.08 | 2.238
4.08 | 152.09 | 2.242
4.088 | 152.08 | 2.246
4.096 | 152.06 | 2.25
4.103 | 152.04 | 2.254
4.111 | 152.03 | 2.258
4.119 | 152.01 | 2.262
4.127 | 152 | 2.266
4.135 | 152 | 2.27
4.142 | 152.02 | 2.274
4.15 | 152.06 | 2.277
4.158 | 152.1 | 2.281
4.166 | 152.15 | 2.285
4.174 | 152.2 | 2.289
4.182 | 152.25 | 2.293
4.189 | 152.28 | 2.297
4.197 | 152.3 | 2.301
4.205 | 152.31 | 2.304
4.213 | 152.32 | 2.308
4.221 | 152.35 | 2.312
4.228 | 152.38 | 2.316
4.236 | 152.4 | 2.32
4.244 | 152.41 | 2.323
4.252 | 152.42 | 2.327
4.26 | 152.43 | 2.331
4.268 | 152.46 | 2.336
4.275 | 152.51 | 2.339
4.283 | 152.56 | 2.343
4.291 | 152.6 | 2.347
4.299 | 152.64 | 2.352
4.307 | 152.68 | 2.356
4.314 | 152.73 | 2.36
4.322 | 152.78 | 2.364
4.33 | 152.82 | 2.368
4.338 | 152.84 | 2.372
4.346 | 152.85 | 2.376
4.354 | 152.86 | 2.379
4.361 | 152.88 | 2.383
4.369 | 152.89 | 2.387
4.377 | 152.89 | 2.391
4.385 | 152.88 | 2.394
4.393 | 152.88 | 2.398
4.4 | 152.88 | 2.402
4.408 | 152.89 | 2.406
4.416 | 152.91 | 2.41
4.424 | 152.92 | 2.414
4.432 | 152.93 | 2.418
4.439 | 152.96 | 2.422
4.447 | 152.98 | 2.426
4.455 | 153.02 | 2.43
4.463 | 153.05 | 2.434
4.471 | 153.08 | 2.438
4.479 | 153.1 | 2.441
4.486 | 153.11 | 2.445
4.494 | 153.13 | 2.449
4.502 | 153.14 | 2.453
4.51 | 153.17 | 2.457
4.518 | 153.2 | 2.461
4.525 | 153.24 | 2.465
4.533 | 153.28 | 2.469
4.541 | 153.3 | 2.473
4.549 | 153.3 | 2.476
4.557 | 153.32 | 2.48
4.565 | 153.34 | 2.484
4.572 | 153.37 | 2.488
4.58 | 153.39 | 2.492
4.588 | 153.4 | 2.496
4.596 | 153.41 | 2.5
4.604 | 153.42 | 2.504
4.611 | 153.43 | 2.508
4.619 | 153.43 | 2.512
4.627 | 153.42 | 2.516
4.635 | 153.42 | 2.52
4.643 | 153.43 | 2.524
4.651 | 153.46 | 2.528
4.658 | 153.49 | 2.532
4.666 | 153.51 | 2.536
4.674 | 153.52 | 2.539
4.682 | 153.51 | 2.543
4.69 | 153.5 | 2.547
4.697 | 153.5 | 2.551
4.705 | 153.49 | 2.554
4.713 | 153.48 | 2.558
4.721 | 153.48 | 2.562
4.729 | 153.47 | 2.566
4.737 | 153.48 | 2.57
4.744 | 153.5 | 2.574
4.752 | 153.53 | 2.578
4.76 | 153.56 | 2.582
4.768 | 153.58 | 2.586
4.776 | 153.6 | 2.59
4.783 | 153.61 | 2.594
4.791 | 153.63 | 2.598
4.799 | 153.64 | 2.602
4.807 | 153.68 | 2.606
4.815 | 153.71 | 2.61
4.822 | 153.74 | 2.614
4.83 | 153.75 | 2.617
4.838 | 153.73 | 2.621
4.846 | 153.71 | 2.624
4.854 | 153.7 | 2.628
4.862 | 153.68 | 2.632
4.869 | 153.67 | 2.636
4.877 | 153.67 | 2.64
4.885 | 153.68 | 2.644
4.893 | 153.71 | 2.648
4.901 | 153.75 | 2.652
4.908 | 153.79 | 2.656
4.916 | 153.84 | 2.66
4.924 | 153.88 | 2.664
4.932 | 153.9 | 2.668
4.94 | 153.9 | 2.672
4.948 | 153.9 | 2.676
4.955 | 153.91 | 2.68
4.963 | 153.94 | 2.684
4.971 | 153.96 | 2.688
4.979 | 153.97 | 2.692
4.987 | 153.95 | 2.695
4.994 | 153.93 | 2.699
5.002 | 153.91 | 2.703
5.01 | 153.89 | 2.707
5.018 | 153.88 | 2.711
5.026 | 153.89 | 2.715
5.034 | 153.89 | 2.718
5.041 | 153.89 | 2.722
5.049 | 153.89 | 2.726
5.057 | 153.9 | 2.73
5.065 | 153.92 | 2.734
5.073 | 153.94 | 2.738
5.08 | 153.96 | 2.742
5.088 | 153.98 | 2.746
5.096 | 154.02 | 2.75
5.104 | 154.06 | 2.755
5.112 | 154.1 | 2.758
5.119 | 154.11 | 2.762
5.127 | 154.09 | 2.766
5.135 | 154.06 | 2.769
5.143 | 154.03 | 2.773
5.151 | 154 | 2.777
5.159 | 154.01 | 2.781
5.166 | 154.03 | 2.785
5.174 | 154.05 | 2.789
5.182 | 154.06 | 2.793
5.19 | 154.06 | 2.797
5.198 | 154.05 | 2.801
5.205 | 154.06 | 2.804
5.213 | 154.05 | 2.808
5.221 | 154.06 | 2.813
5.229 | 154.08 | 2.817
5.237 | 154.13 | 2.821
5.245 | 154.19 | 2.825
5.252 | 154.22 | 2.829
5.26 | 154.22 | 2.833
5.268 | 154.2 | 2.836
5.276 | 154.16 | 2.84
5.284 | 154.13 | 2.844
5.291 | 154.1 | 2.848
5.299 | 154.08 | 2.852
5.307 | 154.06 | 2.855
5.315 | 154.05 | 2.859
5.323 | 154.05 | 2.863
5.331 | 154.07 | 2.867
5.338 | 154.07 | 2.871
5.346 | 154.06 | 2.875
5.354 | 154.05 | 2.879
5.362 | 154.04 | 2.883
5.37 | 154.06 | 2.887
5.377 | 154.07 | 2.891
5.385 | 154.1 | 2.895
5.393 | 154.12 | 2.899
5.401 | 154.13 | 2.903
5.409 | 154.14 | 2.907
5.416 | 154.14 | 2.91
5.424 | 154.14 | 2.914
5.432 | 154.13 | 2.918
5.44 | 154.13 | 2.922
5.448 | 154.13 | 2.926
5.456 | 154.12 | 2.93
5.463 | 154.12 | 2.933
5.471 | 154.11 | 2.937
5.479 | 154.1 | 2.941
5.487 | 154.09 | 2.945
5.495 | 154.09 | 2.949
5.502 | 154.09 | 2.953
5.51 | 154.1 | 2.957
5.518 | 154.11 | 2.961
5.526 | 154.11 | 2.966
5.534 | 154.14 | 2.97
5.542 | 154.16 | 2.974
5.549 | 154.17 | 2.977
5.557 | 154.17 | 2.981
5.565 | 154.14 | 2.985
5.573 | 154.11 | 2.989
5.581 | 154.08 | 2.993
5.588 | 154.06 | 2.996
5.596 | 154.03 | 3
5.604 | 154.01 | 3.004
5.612 | 154.01 | 3.008
5.62 | 154.02 | 3.012
5.628 | 154.03 | 3.016
5.635 | 154.03 | 3.02
5.643 | 154.03 | 3.024
5.651 | 154.01 | 3.028
5.659 | 153.99 | 3.032
5.667 | 153.98 | 3.036
5.674 | 153.98 | 3.04
5.682 | 153.97 | 3.044
5.69 | 153.97 | 3.048
5.698 | 153.98 | 3.052
5.706 | 153.99 | 3.055
5.714 | 153.99 | 3.059
5.721 | 153.97 | 3.063
5.729 | 153.94 | 3.067
5.737 | 153.92 | 3.071
5.745 | 153.91 | 3.075
5.753 | 153.91 | 3.079
5.76 | 153.92 | 3.083
5.768 | 153.93 | 3.087
5.776 | 153.94 | 3.091
5.784 | 153.94 | 3.095
5.792 | 153.93 | 3.098
5.799 | 153.91 | 3.102
5.807 | 153.88 | 3.106
5.815 | 153.85 | 3.11
5.823 | 153.81 | 3.114
5.831 | 153.79 | 3.118
5.839 | 153.8 | 3.122
5.846 | 153.8 | 3.126
5.854 | 153.79 | 3.13
5.862 | 153.76 | 3.134
5.87 | 153.73 | 3.137
5.878 | 153.71 | 3.141
5.885 | 153.68 | 3.145
5.893 | 153.66 | 3.149
5.901 | 153.63 | 3.153
5.909 | 153.62 | 3.157
5.917 | 153.62 | 3.161
5.925 | 153.62 | 3.165
5.932 | 153.61 | 3.169
5.94 | 153.61 | 3.172
5.948 | 153.6 | 3.177
5.956 | 153.6 | 3.18
5.964 | 153.61 | 3.184
5.971 | 153.61 | 3.188
5.979 | 153.59 | 3.192
5.987 | 153.56 | 3.196
5.995 | 153.53 | 3.2
6.003 | 153.51 | 3.203
6.011 | 153.49 | 3.207
6.018 | 153.46 | 3.211
6.026 | 153.45 | 3.215
6.034 | 153.45 | 3.219
6.042 | 153.46 | 3.223
6.05 | 153.48 | 3.227
6.057 | 153.5 | 3.231
6.065 | 153.52 | 3.235
6.073 | 153.53 | 3.239
6.081 | 153.54 | 3.243
6.089 | 153.53 | 3.247
6.096 | 153.51 | 3.251
6.104 | 153.46 | 3.254
6.112 | 153.41 | 3.258
6.12 | 153.37 | 3.262
6.128 | 153.35 | 3.267
6.136 | 153.35 | 3.27
6.143 | 153.34 | 3.274
6.151 | 153.31 | 3.278
6.159 | 153.27 | 3.281
6.167 | 153.21 | 3.285
6.175 | 153.18 | 3.289
6.182 | 153.15 | 3.293
6.19 | 153.15 | 3.297
6.198 | 153.15 | 3.301
6.206 | 153.15 | 3.305
6.214 | 153.13 | 3.309
6.222 | 153.11 | 3.313
6.229 | 153.08 | 3.317
6.237 | 153.08 | 3.321
6.245 | 153.08 | 3.325
6.253 | 153.08 | 3.329
6.261 | 153.07 | 3.333
6.268 | 153.06 | 3.337
6.276 | 153.04 | 3.341
6.284 | 153.03 | 3.345
6.292 | 153.02 | 3.348
6.3 | 153.01 | 3.352
6.308 | 152.99 | 3.356
6.315 | 152.97 | 3.359
6.323 | 152.93 | 3.363
6.331 | 152.9 | 3.367
6.339 | 152.87 | 3.371
6.347 | 152.86 | 3.375
6.354 | 152.86 | 3.379
6.362 | 152.86 | 3.383
6.37 | 152.85 | 3.387
6.378 | 152.83 | 3.391
6.386 | 152.84 | 3.395
6.393 | 152.85 | 3.399
6.401 | 152.85 | 3.403
6.409 | 152.84 | 3.407
6.417 | 152.82 | 3.411
6.425 | 152.79 | 3.415
6.433 | 152.76 | 3.419
6.44 | 152.73 | 3.422
6.448 | 152.68 | 3.426
6.456 | 152.64 | 3.43
6.464 | 152.6 | 3.434
6.472 | 152.56 | 3.438
6.479 | 152.53 | 3.442
6.487 | 152.5 | 3.446
6.495 | 152.48 | 3.45
6.503 | 152.46 | 3.454
6.511 | 152.45 | 3.458
6.519 | 152.43 | 3.462
6.526 | 152.41 | 3.465
6.534 | 152.39 | 3.469
6.542 | 152.36 | 3.473
6.55 | 152.34 | 3.478
6.558 | 152.34 | 3.481
6.565 | 152.34 | 3.485
6.573 | 152.34 | 3.489
6.581 | 152.33 | 3.493
6.589 | 152.3 | 3.497
6.597 | 152.27 | 3.501
6.605 | 152.23 | 3.505
6.612 | 152.2 | 3.508
6.62 | 152.16 | 3.512
6.628 | 152.14 | 3.516
6.636 | 152.12 | 3.52
6.644 | 152.11 | 3.524
6.651 | 152.11 | 3.528
6.659 | 152.1 | 3.532
6.667 | 152.09 | 3.536
6.675 | 152.08 | 3.54
6.683 | 152.07 | 3.544
6.691 | 152.04 | 3.548
6.698 | 152.02 | 3.552
6.706 | 151.98 | 3.556
6.714 | 151.96 | 3.56
6.722 | 151.96 | 3.564
6.73 | 151.95 | 3.568
6.737 | 151.93 | 3.571
6.745 | 151.88 | 3.575
6.753 | 151.82 | 3.579
6.761 | 151.78 | 3.583
6.769 | 151.74 | 3.587
6.776 | 151.71 | 3.591
6.784 | 151.69 | 3.595
6.792 | 151.67 | 3.599
6.8 | 151.66 | 3.603
6.808 | 151.66 | 3.607
6.816 | 151.65 | 3.611
6.823 | 151.63 | 3.614
6.831 | 151.6 | 3.618
6.839 | 151.58 | 3.622
6.847 | 151.56 | 3.626
6.855 | 151.55 | 3.63
6.862 | 151.54 | 3.634
6.87 | 151.53 | 3.639
6.878 | 151.53 | 3.642
6.886 | 151.52 | 3.646
6.894 | 151.49 | 3.65
6.902 | 151.44 | 3.653
6.909 | 151.37 | 3.657
6.917 | 151.32 | 3.661
6.925 | 151.28 | 3.665
6.933 | 151.25 | 3.669
6.941 | 151.23 | 3.673
6.948 | 151.22 | 3.677
6.956 | 151.19 | 3.681
6.964 | 151.15 | 3.685
6.972 | 151.13 | 3.689
6.98 | 151.11 | 3.693
6.988 | 151.09 | 3.696
6.995 | 151.06 | 3.7
7.003 | 151.04 | 3.705
7.011 | 151.03 | 3.709
7.019 | 151.03 | 3.713
7.027 | 151.02 | 3.717
7.034 | 150.99 | 3.72
7.042 | 150.93 | 3.724
7.05 | 150.86 | 3.728
7.058 | 150.8 | 3.732
7.066 | 150.74 | 3.735
7.073 | 150.68 | 3.739
7.081 | 150.64 | 3.743
7.089 | 150.61 | 3.747
7.097 | 150.59 | 3.751
7.105 | 150.57 | 3.755
7.113 | 150.53 | 3.759
7.12 | 150.5 | 3.763
7.128 | 150.45 | 3.767
7.136 | 150.42 | 3.771
7.144 | 150.39 | 3.774
7.152 | 150.36 | 3.778
7.159 | 150.34 | 3.782
7.167 | 150.31 | 3.786
7.175 | 150.29 | 3.791
7.183 | 150.28 | 3.795
7.191 | 150.27 | 3.799
7.199 | 150.25 | 3.802
7.206 | 150.21 | 3.806
7.214 | 150.14 | 3.809
7.222 | 150.08 | 3.813
7.23 | 150.02 | 3.817
7.238 | 149.98 | 3.821
7.245 | 149.96 | 3.825
7.253 | 149.93 | 3.829
7.261 | 149.91 | 3.833
7.269 | 149.88 | 3.837
7.277 | 149.84 | 3.841
7.285 | 149.81 | 3.845
7.292 | 149.77 | 3.848
7.3 | 149.73 | 3.853
7.308 | 149.7 | 3.857
7.316 | 149.69 | 3.861
7.324 | 149.68 | 3.864
7.331 | 149.66 | 3.868
7.339 | 149.62 | 3.872
7.347 | 149.54 | 3.875
7.355 | 149.46 | 3.879
7.363 | 149.39 | 3.883
7.37 | 149.33 | 3.887
7.378 | 149.28 | 3.891
7.386 | 149.23 | 3.895
7.394 | 149.21 | 3.899
7.402 | 149.19 | 3.903
7.41 | 149.18 | 3.907
7.417 | 149.15 | 3.911
7.425 | 149.12 | 3.915
7.433 | 149.08 | 3.919
7.441 | 149.04 | 3.922
7.449 | 149.01 | 3.927
7.456 | 148.99 | 3.931
7.464 | 148.97 | 3.935
7.472 | 148.97 | 3.939
7.48 | 148.96 | 3.943
7.488 | 148.94 | 3.947
7.496 | 148.9 | 3.951
7.503 | 148.83 | 3.954
7.511 | 148.76 | 3.958
7.519 | 148.68 | 3.962
7.527 | 148.62 | 3.966
7.535 | 148.57 | 3.97
7.542 | 148.54 | 3.973
7.55 | 148.5 | 3.977
7.558 | 148.46 | 3.981
7.566 | 148.42 | 3.985
7.574 | 148.38 | 3.989
7.582 | 148.34 | 3.993
7.589 | 148.3 | 3.997
7.597 | 148.28 | 4.001
7.605 | 148.26 | 4.006
7.613 | 148.26 | 4.01
7.621 | 148.24 | 4.013
7.628 | 148.21 | 4.017
7.636 | 148.16 | 4.021
7.644 | 148.1 | 4.025
7.652 | 148.05 | 4.029
7.66 | 147.99 | 4.033
7.668 | 147.94 | 4.036
7.675 | 147.89 | 4.04
7.683 | 147.83 | 4.044
7.691 | 147.79 | 4.048
7.699 | 147.75 | 4.052
7.707 | 147.7 | 4.056
7.714 | 147.65 | 4.06
7.722 | 147.61 | 4.064
7.73 | 147.56 | 4.068
7.738 | 147.51 | 4.071
7.746 | 147.45 | 4.075
7.753 | 147.39 | 4.079
7.761 | 147.35 | 4.084
7.769 | 147.32 | 4.088
7.777 | 147.3 | 4.092
7.785 | 147.27 | 4.095
7.793 | 147.21 | 4.099
7.8 | 147.14 | 4.103
7.808 | 147.06 | 4.107
7.816 | 147 | 4.111
7.824 | 146.95 | 4.115
7.832 | 146.93 | 4.119
7.839 | 146.9 | 4.123
7.847 | 146.86 | 4.127
7.855 | 146.81 | 4.131
7.863 | 146.75 | 4.134
7.871 | 146.69 | 4.138
7.879 | 146.63 | 4.142
7.886 | 146.55 | 4.146
7.894 | 146.47 | 4.15
7.902 | 146.4 | 4.154
7.91 | 146.35 | 4.158
7.918 | 146.3 | 4.162
7.925 | 146.26 | 4.166
7.933 | 146.22 | 4.17
7.941 | 146.16 | 4.174
7.949 | 146.09 | 4.177
7.957 | 146.01 | 4.181
7.965 | 145.94 | 4.185
7.972 | 145.86 | 4.189
7.98 | 145.78 | 4.193
7.988 | 145.72 | 4.197
7.996 | 145.68 | 4.201
8.004 | 145.64 | 4.205
8.011 | 145.59 | 4.209
8.019 | 145.52 | 4.212
8.027 | 145.45 | 4.216
8.035 | 145.37 | 4.22
8.043 | 145.29 | 4.224
8.05 | 145.22 | 4.228
8.058 | 145.16 | 4.232
8.066 | 145.11 | 4.236
8.074 | 145.05 | 4.239
8.082 | 144.98 | 4.243
8.09 | 144.91 | 4.247
8.097 | 144.84 | 4.251
8.105 | 144.78 | 4.255
8.113 | 144.73 | 4.259
8.121 | 144.67 | 4.263
8.129 | 144.62 | 4.267
8.136 | 144.55 | 4.271
8.144 | 144.47 | 4.275
8.152 | 144.4 | 4.279
8.16 | 144.33 | 4.283
8.168 | 144.26 | 4.287
8.176 | 144.18 | 4.29
8.183 | 144.09 | 4.294
8.191 | 144.01 | 4.298
8.199 | 143.94 | 4.303
8.207 | 143.88 | 4.307
8.215 | 143.82 | 4.31
8.222 | 143.73 | 4.314
8.23 | 143.62 | 4.318
8.238 | 143.5 | 4.322
8.246 | 143.4 | 4.325
8.254 | 143.29 | 4.329
8.262 | 143.19 | 4.333
8.269 | 143.08 | 4.337
8.277 | 142.99 | 4.341
8.285 | 142.9 | 4.345
8.293 | 142.82 | 4.349
8.301 | 142.73 | 4.353
8.308 | 142.64 | 4.357
8.316 | 142.54 | 4.361
8.324 | 142.43 | 4.365
8.332 | 142.33 | 4.368
8.34 | 142.22 | 4.372
8.347 | 142.12 | 4.376
8.355 | 142.02 | 4.38
8.363 | 141.92 | 4.384
8.371 | 141.81 | 4.388
8.379 | 141.68 | 4.391
8.387 | 141.55 | 4.395
8.394 | 141.42 | 4.399
8.402 | 141.3 | 4.403
8.41 | 141.2 | 4.407
8.418 | 141.11 | 4.411
8.426 | 141.02 | 4.415
8.433 | 140.93 | 4.419
8.441 | 140.81 | 4.423
8.449 | 140.67 | 4.427
8.457 | 140.52 | 4.431
8.465 | 140.37 | 4.435
8.473 | 140.22 | 4.439
8.48 | 140.07 | 4.443
8.488 | 139.93 | 4.447
8.496 | 139.8 | 4.451
8.504 | 139.66 | 4.455
8.512 | 139.52 | 4.458
8.519 | 139.34 | 4.462
8.527 | 139.14 | 4.466
8.535 | 138.93 | 4.47
8.543 | 138.73 | 4.473
8.551 | 138.56 | 4.477
8.559 | 138.39 | 4.481
8.566 | 138.22 | 4.485
8.574 | 138.05 | 4.489
8.582 | 137.87 | 4.493
8.59 | 137.68 | 4.497
8.598 | 137.48 | 4.501
8.605 | 137.27 | 4.505
8.613 | 137.07 | 4.509
8.621 | 136.85 | 4.513
8.629 | 136.64 | 4.517
8.637 | 136.41 | 4.521
8.645 | 136.19 | 4.525
8.652 | 135.97 | 4.529
8.66 | 135.75 | 4.533
8.668 | 135.5 | 4.536
8.676 | 135.21 | 4.54
8.684 | 134.89 | 4.544
8.691 | 134.57 | 4.548
8.699 | 134.25 | 4.552
8.707 | 133.92 | 4.556
8.715 | 133.58 | 4.56
8.723 | 133.23 | 4.564
8.73 | 132.84 | 4.568
8.738 | 132.41 | 4.572
8.746 | 131.95 | 4.576
8.754 | 131.42 | 4.58
8.762 | 130.82 | 4.584
8.77 | 130.1 | 4.588
8.777 | 129.14 | 4.592
8.785 | 127.75 | 4.596
8.793 | 118.71 | 4.6
8.801 | 82.39 | 4.604
8.809 | 46.83 | 4.61
8.816 | 12.2 | 4.615
8.824 | 4.37 | 4.619
8.832 | 4.52 | 4.622
8.84 | 4.57 | 4.624
8.848 | 4.53 | 4.628